## Supercapacitor_database
PW (V) | SSA (m2/g) | PV (cm3/g) | I (A/g) | Cg (F/g) | Electrode | Electrolyte | Density (g/cm^3) | Cv (F/cm^3) | T(K)
3.5 | 2482 |  | 0.2 | 155 | PTF-700 | EMIMBF4 | 0.18 | 27.9 | 298
3.5 | 2482 |  | 0.5 | 150 | PTF-700 | EMIMBF4 | 0.18 | 27 | 298
3.5 | 2482 |  | 1 | 145 | PTF-700 | EMIMBF4 | 0.18 | 26.1 | 298
3.5 | 2482 |  | 2 | 138 | PTF-700 | EMIMBF4 | 0.18 | 24.84 | 298
3.5 | 2482 |  | 5 | 130 | PTF-700 | EMIMBF4 | 0.18 | 23.4 | 298
3.5 | 2482 |  | 10 | 120 | PTF-700 | EMIMBF4 | 0.18 | 21.6 | 298