## Supercapacitor_database
PW (V) | SSA (m2/g) | PV (cm3/g) | I (A/g) | Cg (F/g) | Electrode | Electrolyte | Density (g/cm^3) | Cv (F/cm^3) | T(K)
3.5 | 2649 | 2.22 | 0.1 | 137 | OM-HSTC_2_2.05 | EMIMBF4 | 0.495 | 67.815 | 298
3.5 | 2649 | 2.22 | 0.2 | 135 | OM-HSTC_2_2.05 | EMIMBF4 | 0.495 | 66.825 | 298
3.5 | 2649 | 2.22 | 0.5 | 129 | OM-HSTC_2_2.05 | EMIMBF4 | 0.495 | 63.855 | 298
3.5 | 2649 | 2.22 | 1 | 126 | OM-HSTC_2_2.05 | EMIMBF4 | 0.495 | 62.37 | 298
3.5 | 2649 | 2.22 | 2 | 122 | OM-HSTC_2_2.05 | EMIMBF4 | 0.495 | 60.39 | 298
3.5 | 2649 | 2.22 | 5 | 120 | OM-HSTC_2_2.05 | EMIMBF4 | 0.495 | 59.4 | 298
3.5 | 2649 | 2.22 | 10 | 115 | OM-HSTC_2_2.05 | EMIMBF4 | 0.495 | 56.925 | 298
3.5 | 2649 | 2.22 | 20 | 105 | OM-HSTC_2_2.05 | EMIMBF4 | 0.495 | 51.975 | 298
3.5 | 1138 | 0.51 | 0.2 | 50 | STC-1 | EMIMBF4 | 0.72 | 36 | 298
3.5 | 1138 | 0.51 | 0.5 | 35 | STC-1 | EMIMBF4 | 0.72 | 25.2 | 298
3.5 | 1138 | 0.51 | 1 | 27 | STC-1 | EMIMBF4 | 0.72 | 19.44 | 298
3.5 | 1138 | 0.51 | 2 | 23 | STC-1 | EMIMBF4 | 0.72 | 16.56 | 298
3.5 | 1138 | 0.51 | 5 | 10 | STC-1 | EMIMBF4 | 0.72 | 7.2 | 298
3.5 | 1430 | 0.81 | 0.2 | 150 | STC-2 | EMIMBF4 | 0.558 | 83.7 | 298
3.5 | 1430 | 0.81 | 0.5 | 147 | STC-2 | EMIMBF4 | 0.558 | 82.026 | 298
3.5 | 1430 | 0.81 | 1 | 137.5 | STC-2 | EMIMBF4 | 0.558 | 76.725 | 298
3.5 | 1430 | 0.81 | 2 | 125 | STC-2 | EMIMBF4 | 0.558 | 69.75 | 298
3.5 | 1430 | 0.81 | 5 | 102 | STC-2 | EMIMBF4 | 0.558 | 56.916 | 298
3.5 | 1430 | 0.81 | 10 | 37 | STC-2 | EMIMBF4 | 0.558 | 20.646 | 298
3.5 | 1739 | 1.08 | 0.2 | 155 | STC-4 | EMIMBF4 | 0.414 | 64.17 | 298
3.5 | 1739 | 1.08 | 0.5 | 153 | STC-4 | EMIMBF4 | 0.414 | 63.342 | 298
3.5 | 1739 | 1.08 | 1 | 148 | STC-4 | EMIMBF4 | 0.414 | 61.272 | 298
3.5 | 1739 | 1.08 | 2 | 132 | STC-4 | EMIMBF4 | 0.414 | 54.648 | 298
3.5 | 1739 | 1.08 | 5 | 119 | STC-4 | EMIMBF4 | 0.414 | 49.266 | 298
3.5 | 1739 | 1.08 | 10 | 75 | STC-4 | EMIMBF4 | 0.414 | 31.05 | 298
3.5 | 2203 | 1.48 | 0.2 | 160 | STC-8 | EMIMBF4 | 0.378 | 60.48 | 298
3.5 | 2203 | 1.48 | 0.5 | 158 | STC-8 | EMIMBF4 | 0.378 | 59.724 | 298
3.5 | 2203 | 1.48 | 1 | 156 | STC-8 | EMIMBF4 | 0.378 | 58.968 | 298
3.5 | 2203 | 1.48 | 2 | 150 | STC-8 | EMIMBF4 | 0.378 | 56.7 | 298
3.5 | 2203 | 1.48 | 5 | 146 | STC-8 | EMIMBF4 | 0.378 | 55.188 | 298
3.5 | 2203 | 1.48 | 10 | 133 | STC-8 | EMIMBF4 | 0.378 | 50.274 | 298
3.5 | 2324 | 1.66 | 0.2 | 177 | STC-16 | EMIMBF4 | 0.36 | 63.72 | 298
3.5 | 2324 | 1.66 | 0.5 | 175 | STC-16 | EMIMBF4 | 0.36 | 63 | 298
3.5 | 2324 | 1.66 | 1 | 173 | STC-16 | EMIMBF4 | 0.36 | 62.28 | 298
3.5 | 2324 | 1.66 | 2 | 170 | STC-16 | EMIMBF4 | 0.36 | 61.2 | 298
3.5 | 2324 | 1.66 | 5 | 163 | STC-16 | EMIMBF4 | 0.36 | 58.68 | 298
3.5 | 2324 | 1.66 | 10 | 150 | STC-16 | EMIMBF4 | 0.36 | 54 | 298